## Training Data
Exp. | Power (W) | Scan Speed (mm/s) | Hatch spacing (mm) | Layer Thickness (mm) | Surface Roughness (μm) | Relative Density (%) | UTS (MPa) | Elongation (%) | Hardness (HRB)
1 | 140 | 1000 | 0.08 | 0.02 | 13.47 ± 1.39 | 97.49 ± 0.47 | 628.65 ± 16.64 | 28.37 ± 1.97 | 91.28 ± 0.11
2 | 160 | 800 | 0.07 | 0.03 | 16.71 ± 1.49 | 98.23 ± 0.66 | 622.05 ± 25.62 | 36.61 ± 3.45 | 89.67 ± 1.97
3 | 140 | 1200 | 0.06 | 0.03 | 21.68 ± 0.88 | 93.33 ± 1.50 | 477.34 ± 18.29 | 8.74 ± 0.97 | 75.89 ± 3.59
4 | 160 | 1000 | 0.07 | 0.04 | 22.38 ± 1.33 | 94.29 ± 0.80 | 499.00 ± 5.84 | 11.88 ± 1.65 | 83.61 ± 4.82
5 | 140 | 1000 | 0.06 | 0.04 | 24.48 ± 0.68 | 92.86 ± 1.16 | 465.35 ± 8.30 | 10.54 ± 2.64 | 73.06 ± 2.96
6 | 140 | 800 | 0.08 | 0.03 | 18.57 ± 0.90 | 96.37 ± 0.83 | 570.74 ± 10.48 | 19.12 ± 4.45 | 86.89 ± 3.50
7 | 140 | 1000 | 0.07 | 0.03 | 20.14 ± 2.08 | 94.93 ± 1.02 | 541.97 ± 22.04 | 14.36 ± 3.05 | 83.83 ± 0.82
8 | 140 | 1200 | 0.07 | 0.02 | 17.63 ± 2.13 | 96.10 ± 0.70 | 582.32 ± 14.92 | 17.94 ± 2.02 | 90.00 ± 2.10
9 | 120 | 800 | 0.07 | 0.03 | 20.05 ± 0.88 | 94.94 ± 1.10 | 547.90 ± 26.13 | 14.19 ± 0.99 | 80.72 ± 3.14
10 | 140 | 800 | 0.06 | 0.03 | 21.17 ± 3.05 | 97.06 ± 0.77 | 608.26 ± 22.89 | 27.50 ± 5.02 | 87.56 ± 0.76
11 | 160 | 1000 | 0.08 | 0.03 | 18.46 ± 1.62 | 96.20 ± 0.74 | 566.46 ± 14.08 | 16.23 ± 3.66 | 88.06 ± 0.61
12 | 160 | 1000 | 0.06 | 0.03 | 19.75 ± 2.06 | 96.91 ± 1.05 | 607.81 ± 14.46 | 27.39 ± 4.26 | 88.39 ± 0.87
13 | 140 | 1200 | 0.08 | 0.03 | 23.63 ± 0.90 | 91.52 ± 3.20 | 396.04 ± 30.98 | 7.18 ± 2.03 | 72.11 ± 4.82
14 | 120 | 1000 | 0.07 | 0.04 | 24.02 ± 0.63 | 89.61 ± 4.29 | 343.10 ± 4.60 | 6.76 ± 1.61 | 57.89 ± 2.92
15 | 140 | 800 | 0.07 | 0.02 | 14.12 ± 0.27 | 98.44 ± 0.84 | 666.73 ± 21.92 | 45.28 ± 2.51 | 92.33 ± 2.29
16 | 140 | 1000 | 0.07 | 0.03 | 21.75 ± 1.60 | 94.68 ± 0.47 | 512.99 ± 13.62 | 10.60 ± 2.74 | 82.11 ± 3.51
17 | 120 | 1000 | 0.06 | 0.03 | 24.01 ± 4.43 | 93.57 ± 1.32 | 487.35 ± 14.96 | 10.40 ± 097 | 76.17 ± 3.58
18 | 140 | 1000 | 0.08 | 0.04 | 24.13 ± 1.04 | 91.85 ± 3.03 | 387.33 ± 1.21 | 6.34 ± 0.57 | 72.44 ± 4.68
19 | 140 | 800 | 0.07 | 0.04 | 22.86 ± 1.31 | 94.72 ± 0.82 | 530.40 ± 8.01 | 16.74 ± 4.06 | 80.22 ± 1.78
20 | 140 | 1000 | 0.07 | 0.03 | 22.20 ± 1.83 | 94.53 ± 1.47 | 518.64 ± 24.20 | 12.34 ± 0.24 | 82.50 ± 2.49
21 | 140 | 1200 | 0.07 | 0.04 | 23.83 ± 1.43 | 89.25 ± 3.77 | 333.58 ± 9.04 | 5.70 ± 0.97 | 58.33 ± 2.66
22 | 160 | 1000 | 0.07 | 0.02 | 12.05 ± 1.07 | 98.28 ± 0.63 | 674.17 ± 3.58 | 42.17 ± 1.95 | 94.61 ± 2.25
23 | 120 | 1200 | 0.07 | 0.03 | 21.90 ± 1.01 | 90.70 ± 3.27 | 380.67 ± 12.24 | 5.62 ± 0.75 | 70.89 ± 4.79
24 | 160 | 1200 | 0.07 | 0.03 | 20.48 ± 1.89 | 94.34 ± 0.89 | 498.43 ± 14.83 | 8.91 ± 1.77 | 84.89 ± 1.15
25 | 120 | 1000 | 0.08 | 0.03 | 22.48 ± 1.17 | 91.12 ± 2.79 | 391.69 ± 16.24 | 6.04 ± 1.46 | 71.61 ± 5.29
26 | 140 | 1000 | 0.06 | 0.02 | 16.11 ± 1.55 | 97.73 ± 0.61 | 656.99 ± 9.24 | 37.11 ± 3.83 | 90.78 ± 2.57
27 | 120 | 1000 | 0.07 | 0.02 | 15.76 ± 1.28 | 96.12 ± 0.50 | 605.50 ± 7.14 | 23.11 ± 4.62 | 87.89 ± 0.87

## Test Data
Exp. | Power (W) | Scan Speed (mm/s) | Hatch spacing (mm) | Layer Thickness (mm) | Surface Roughness (μm) | Relative Density (%) | UTS (MPa) | Elongation (%) | Hardness (HRB)
1 | 130 | 900 | 0.065 | 0.035 | 22.50 ± 1.08 | 94.16 ± 0.53 | 513.83 ± 0.48 | 12.25 ± 1.13 | 82.11 ± 3.12
2 | 150 | 1100 | 0.075 | 0.035 | 21.51 ± 2.34 | 93.13 ± 1.38 | 432.96 ± 13.35 | 6.48 ± 1.36 | 70.17 ± 1.64
3 | 130 | 1100 | 0.075 | 0.035 | 22.75 ± 1.44 | 92.84 ± 1.08 | 365.17 ± 13.29 | 5.87 ± 1.15 | 64.56 ± 1.51
4 | 150 | 900 | 0.065 | 0.035 | 20.73 ± 1.34 | 95.81 ± 0.58 | 591.80 ± 14.97 | 22.91 ± 3.54 | 83.11 ± 2.23
5 | 130 | 900 | 0.065 | 0.025 | 17.58 ± 2.28 | 97.00 ± 0.21 | 621.41 ± 17.06 | 25.68 ± 3.25 | 91.22 ± 3.03
6 | 150 | 1100 | 0.075 | 0.025 | 17.54 ± 0.41 | 95.19 ± 0.30 | 575.23 ± 13.19 | 17.14 ± 2.71 | 85.94 ± 3.97
7 | 130 | 1100 | 0.075 | 0.025 | 19.31 ± 0.65 | 93.48 ± 0.66 | 509.98 ± 10.06 | 10.10 ± 2.04 | 81.17 ± 2.85
8 | 150 | 900 | 0.065 | 0.025 | 15.61 ± 1.33 | 97.69 ± 0.65 | 649.24 ± 24.32 | 33.18 ± 3.14 | 88.89 ± 1.04